## Instructions
Furnace start-up and shutdown checksheets
Mass Wire and Steels Pvt. Ltd. · Bhiwadi · pusher furnaces F-01 … F-04
Sheets
Start-up – form F-HT-02A: one sheet per start-up (cold start, restart after power failure, maintenance, an alarm stop or a holiday).
Shutdown – form F-HT-03A: one sheet per shutdown (planned, maintenance, holiday, emergency, breakdown).
Example start-up / Example shutdown – the same forms filled in for F-02, to show the expected entries.
How to fill in
• Fill only the yellow cells. Grey cells are calculated; dark-blue headings and labels are fixed.
• Choose the furnace first: items for another furnace (water quench F-01, oil quench F-02) then show grey and 'N/A for F-0x' in the Applicable column. F-03 and F-04 have no quench tank.
• Result: choose OK, Not OK or N/A from the list. Write the value or reference where the item asks for one (gas pressure, quench temperature, specification no., test no.).
• Critical = Yes: a Not OK result stops the release (start-up) or makes the shutdown unsafe; start a reaction plan on the CALOR Alarms page.
• Times: type date and time as 21-10-2026 14:30. The soak (zones in tolerance → first tray) and the first-off test delay are calculated.
• Zone readings: the set value and both wall thermocouples of every zone when the furnace is declared ready; each must be within the tolerance in Settings.
• To use a sheet again, copy it (right-click the tab → Move or Copy → Create a copy) and clear the yellow cells, or print it blank and fill in by hand.
Settings and where the items come from
• Tolerance ±10 °C, minimum soak 30 min and first-off test within 8 h are the CALOR defaults (site rules, not CQI-9 figures). Change them in the blue Settings cells to your work instructions.
• The check items are the start-up / shut-down checklists of CALOR (Process → Alarms) adapted to this plant: controlled cooling chamber on every furnace, F-01 water quench, F-02 oil quench, quench agitation checked by eye (not monitored), HK trays max. 200 kg.
• Confirm the items against the furnace manufacturer's manual and the burner management / gas safety rules before use, and keep the form under document control (WI-HT-02 start-up, WI-HT-03 shut-down).
• CQI-9 HTSA 1.15 asks for documented start-up and shut-down procedures; these forms are the records of following them. Enter each start-up / shutdown also in CALOR (Process → Alarms) so the Data review (1.9) and product traceability see it.
Fill-in cell (yellow)
Calculated cell (grey)

## Start-up
Mass Wire and Steels Pvt. Ltd. · Bhiwadi · Heat treatment
Furnace start-up checksheet | [5 empty] | Form F-HT-02A · Rev 0
Ref.: WI-HT-02 Start-up
| Furnace |  |  |  | Date
| Shift |  |  |  | Type of start-up
Reason
Settings
Temperature tolerance ± °C |  | 10
Minimum soak before the first tray (min) |  | 30
First-off hardness test within (h) |  | 8
No. | Check item | Critical | Applies to | Result | Value / reference | Checked by | Time | Applicable
A. Before ignition
1 | Maintenance work closed, permits returned, guards and covers fitted | Yes | All |  |  |  |  | Yes
2 | Gas supply pressure checked (record the value, mbar) [mbar] | Yes | All |  |  |  |  | Yes
3 | Combustion air blower running; burner safety interlocks and flame detectors tested | Yes | All |  |  |  |  | Yes
4 | Furnace purged before ignition by the burner management sequence | Yes | All |  |  |  |  | Yes
5 | Control thermocouples TC-01 … TC-06 connected in both chambers; both walls of every zone read plausibly (odd = right wall, even = left wall) | Yes | All |  |  |  |  | Yes
6 | SAT of the control thermocouples in date (CALOR → Pyrometry → SAT) | Yes | All |  |  |  |  | Yes
7 | Over-temperature protection set and active | Yes | All |  |  |  |  | Yes
8 | SCADA recording running and its clock correct | Yes | All |  |  |  |  | Yes
B. Equipment
9 | Pusher, extractor, doors and rail transfer tested empty | No | All |  |  |  |  | Yes
10 | Controlled cooling chamber: air blower, rail transfer in / out and cooling timer working | No | All |  |  |  |  | Yes
11 | Quench tank (water): level within the marks, water temperature within the limit, agitation running (checked by eye: agitation is not monitored) [°C] | Yes | F-01 |  |  |  |  | Yes
12 | Quench tank (oil): level within the marks, oil temperature 50–80 °C, agitation and oil cooler running (checked by eye), no water / crackle test as scheduled [°C] | Yes | F-02 |  |  |  |  | Yes
13 | Exhaust / flue draught and door curtains working | No | All |  |  |  |  | Yes
14 | Trays for the first batches inspected: HK trays without cracks or distortion; load per tray not above 200 kg | No | All |  |  |  |  | Yes
C. Heat-up and release
15 | Heat-up rate of the furnace manual followed (refractory) | No | All |  |  |  |  | Yes
16 | Set values entered from the process specification in force for the first part (record the specification no.) [Spec no.] | Yes | All |  |  |  |  | Yes
17 | All zones within tolerance and soaked before the first tray (times and zone readings below) | Yes | All |  |  |  |  | Yes
18 | First-off hardness test of the first batch done within the time below (record the test no.) [Test no.] | Yes | All |  |  |  |  | Yes
19 | Start-up recorded in CALOR → Process → Alarms (start-up record) | No | All |  |  |  |  | Yes
Heat-up, soak and first tray
Burners lit (heat-up started)
All zones within tolerance (both chambers)
First tray pushed in
First-off hardness test done
Soak before the first tray (min) |  |  |  | Enter the times above
First-off test after the first tray (h) |  |  |  | Enter the times above
Zone readings when declared ready (°C) – right wall = odd TC, left wall = even TC
| Chamber / zone | Set value | TC right | TC left | Deviation right | Deviation left | Result
Hardening zone 1 (TC-01 right / TC-02 left)
Hardening zone 2 (TC-03 right / TC-04 left)
Hardening zone 3 (TC-05 right / TC-06 left)
Tempering zone 1 (TC-01 right / TC-02 left)
Tempering zone 2 (TC-03 right / TC-04 left)
Tempering zone 3 (TC-05 right / TC-06 left)
Summary (calculated)
Check items that apply to this furnace |  |  |  | 19
Answered (OK / Not OK / N/A) |  |  |  | 0
Critical items Not OK |  |  |  | 0
Other items Not OK |  |  |  | 0
Critical items not answered |  |  |  | 13
Zones out of tolerance when declared ready |  |  |  | 0
Zones without readings |  |  |  | 6
RESULT |  |  |  | INCOMPLETE – answer every critical item, the zone readings and the times
Remarks / Not OK items: action taken
| Sign-off | Name |  | Signature |  | Date / time
Furnace operator
Shift supervisor
HT Manager (release)
Note on C10: CALOR default ±10 °C (specification htol / ttol). Change to the tolerance of the specification in force.
Note on C11: Site rule from CALOR → Alarms → Settings (soakMin 30 min); confirm against WI-HT-02 / the furnace manual.
Note on C12: Site rule from CALOR → Alarms → Settings (firstHrs 8 h).

## Shutdown
Mass Wire and Steels Pvt. Ltd. · Bhiwadi · Heat treatment
Furnace shutdown checksheet | [5 empty] | Form F-HT-03A · Rev 0
Ref.: WI-HT-03 Shut-down
| Furnace |  |  |  | Date
| Shift |  |  |  | Type of shutdown
Reason
Settings
Temperature tolerance ± °C |  | 10
No. | Check item | Critical | Applies to | Result | Value / reference | Checked by | Time | Applicable
A. Before stopping
1 | Production stop agreed and the reason recorded above | Yes | All |  |  |  |  | Yes
2 | Last batch identified in the daily production report (part, batch, last tray no.) [Last tray no.] | Yes | All |  |  |  |  | Yes
3 | Loading stopped; empty trays pushed to run the line out | Yes | All |  |  |  |  | Yes
4 | Line emptied of product, or the product left inside recorded below | Yes | All |  |  |  |  | Yes
B. Stopping
5 | Burners shut down by the burner management sequence | Yes | All |  |  |  |  | Yes
6 | Gas isolation valves closed (and locked where required) | Yes | All |  |  |  |  | Yes
7 | Combustion air / exhaust left running as the furnace manual requires | No | All |  |  |  |  | Yes
8 | Controlled cooling chamber empty; air blower off | No | All |  |  |  |  | Yes
9 | Quench tank (water): tank covered, circulation as the procedure requires | No | F-01 |  |  |  |  | Yes
10 | Quench tank (oil): circulation and cooling as the procedure requires, tank covered (fire risk) | Yes | F-02 |  |  |  |  | Yes
11 | Doors closed; pusher, extractor and rail transfer in a safe position | No | All |  |  |  |  | Yes
12 | SCADA recording kept running until the burners were off | Yes | All |  |  |  |  | Yes
C. After stopping
13 | Hearths, rails and tray positions checked for fallen parts once cool enough (trap points) | Yes | All |  |  |  |  | Yes
14 | Shutdown recorded in CALOR → Process → Alarms; handover note to maintenance / the next shift | No | All |  |  |  |  | Yes
Times and product left in the furnace
Loading stopped (last tray with product pushed in)
Last tray with product out of the tempering chamber
Burners off
Gas isolated
| Product left inside | Trays | Part / batch no. |  |  | Disposition / reaction
Hardening chamber (13 positions)
Controlled cooling chamber (1)
Tempering chamber (12 positions)
| Trays with product left inside, total | 0
| Product left inside: disposition recorded? | No product left inside
Summary (calculated)
Check items that apply to this furnace |  |  |  | 14
Answered (OK / Not OK / N/A) |  |  |  | 0
Critical items Not OK |  |  |  | 0
Other items Not OK |  |  |  | 0
Critical items not answered |  |  |  | 9
RESULT |  |  |  | INCOMPLETE – answer every critical item
Remarks / Not OK items: action taken
| Sign-off | Name |  | Signature |  | Date / time
Furnace operator
Shift supervisor
HT Manager / Maintenance (handover)
Note on C10: CALOR default ±10 °C.

## Example start-up
Mass Wire and Steels Pvt. Ltd. · Bhiwadi · Heat treatment
Furnace start-up checksheet | [5 empty] | Form F-HT-02A · Rev 0
Ref.: WI-HT-02 Start-up
| Furnace | F-02 |  |  | Date | 2026-10-20
| Shift | A (06:00-14:00) |  |  | Type of start-up | Restart after maintenance
| Reason | Burner 2R nozzle replaced (maintenance order MO-2231)
Settings
Temperature tolerance ± °C |  | 10
Minimum soak before the first tray (min) |  | 30
First-off hardness test within (h) |  | 8
No. | Check item | Critical | Applies to | Result | Value / reference | Checked by | Time | Applicable
A. Before ignition
1 | Maintenance work closed, permits returned, guards and covers fitted | Yes | All | OK | MO-2231 closed | R. Kumar | 6:05 | Yes
2 | Gas supply pressure checked (record the value, mbar) [mbar] | Yes | All | OK | 42 mbar | R. Kumar | 6:08 | Yes
3 | Combustion air blower running; burner safety interlocks and flame detectors tested | Yes | All | OK |  | R. Kumar | 6:10 | Yes
4 | Furnace purged before ignition by the burner management sequence | Yes | All | OK |  | R. Kumar | 6:15 | Yes
5 | Control thermocouples TC-01 … TC-06 connected in both chambers; both walls of every zone read plausibly (odd = right wall, even = left wall) | Yes | All | OK |  | R. Kumar | 6:20 | Yes
6 | SAT of the control thermocouples in date (CALOR → Pyrometry → SAT) | Yes | All | OK | SAT due 02-Dec-2026 | S. Yadav | 6:22 | Yes
7 | Over-temperature protection set and active | Yes | All | OK |  | S. Yadav | 6:25 | Yes
8 | SCADA recording running and its clock correct | Yes | All | OK |  | R. Kumar | 6:25 | Yes
B. Equipment
9 | Pusher, extractor, doors and rail transfer tested empty | No | All | OK |  | R. Kumar | 6:40 | Yes
10 | Controlled cooling chamber: air blower, rail transfer in / out and cooling timer working | No | All | OK |  | R. Kumar | 6:45 | Yes
11 | Quench tank (water): level within the marks, water temperature within the limit, agitation running (checked by eye: agitation is not monitored) [°C] | Yes | F-01 | N/A |  | R. Kumar | 6:45 | No – N/A for F-02
12 | Quench tank (oil): level within the marks, oil temperature 50–80 °C, agitation and oil cooler running (checked by eye), no water / crackle test as scheduled [°C] | Yes | F-02 | OK | 62 °C | R. Kumar | 6:50 | Yes
13 | Exhaust / flue draught and door curtains working | No | All | OK |  | R. Kumar | 6:50 | Yes
14 | Trays for the first batches inspected: HK trays without cracks or distortion; load per tray not above 200 kg | No | All | Not OK | Tray T2-11 cracked | S. Yadav | 7:00 | Yes
C. Heat-up and release
15 | Heat-up rate of the furnace manual followed (refractory) | No | All | OK |  | R. Kumar | 9:30 | Yes
16 | Set values entered from the process specification in force for the first part (record the specification no.) [Spec no.] | Yes | All | OK | PS-0001 rev 1 | S. Yadav | 9:30 | Yes
17 | All zones within tolerance and soaked before the first tray (times and zone readings below) | Yes | All | OK |  | S. Yadav | 10:15 | Yes
18 | First-off hardness test of the first batch done within the time below (record the test no.) [Test no.] | Yes | All | OK | MT-0021 | A. Meena | 13:05 | Yes
19 | Start-up recorded in CALOR → Process → Alarms (start-up record) | No | All | OK | OP-0012 | S. Yadav | 13:20 | Yes
Heat-up, soak and first tray
Burners lit (heat-up started) |  | 2026-10-20 06:30
All zones within tolerance (both chambers) |  | 2026-10-20 09:40
First tray pushed in |  | 2026-10-20 10:15
First-off hardness test done |  | 2026-10-20 13:00
Soak before the first tray (min) |  | 35 |  | OK: soak 35 min (minimum 30)
First-off test after the first tray (h) |  | 2.7 |  | OK: within 8 h
Zone readings when declared ready (°C) – right wall = odd TC, left wall = even TC
| Chamber / zone | Set value | TC right | TC left | Deviation right | Deviation left | Result
| Hardening zone 1 (TC-01 right / TC-02 left) | 720 | 724 | 718 | 4 | -2 | In tol.
| Hardening zone 2 (TC-03 right / TC-04 left) | 870 | 866 | 872 | -4 | 2 | In tol.
| Hardening zone 3 (TC-05 right / TC-06 left) | 870 | 873 | 868 | 3 | -2 | In tol.
| Tempering zone 1 (TC-01 right / TC-02 left) | 560 | 557 | 562 | -3 | 2 | In tol.
| Tempering zone 2 (TC-03 right / TC-04 left) | 580 | 584 | 578 | 4 | -2 | In tol.
| Tempering zone 3 (TC-05 right / TC-06 left) | 580 | 579 | 583 | -1 | 3 | In tol.
Summary (calculated)
Check items that apply to this furnace |  |  |  | 18
Answered (OK / Not OK / N/A) |  |  |  | 18
Critical items Not OK |  |  |  | 0
Other items Not OK |  |  |  | 1
Critical items not answered |  |  |  | 0
Zones out of tolerance when declared ready |  |  |  | 0
Zones without readings |  |  |  | 0
RESULT |  |  |  | RELEASED FOR PRODUCTION
Remarks / Not OK items: action taken |  | Item 14: tray T2-11 cracked at a corner node – taken out, quarantined, inspection recorded in CALOR → Load build. Not critical: start-up released.
| Sign-off | Name |  | Signature |  | Date / time
| Furnace operator | R. Kumar
| Shift supervisor | S. Yadav
| HT Manager (release) | V. Singh
Note on C10: CALOR default ±10 °C (specification htol / ttol). Change to the tolerance of the specification in force.
Note on C11: Site rule from CALOR → Alarms → Settings (soakMin 30 min); confirm against WI-HT-02 / the furnace manual.
Note on C12: Site rule from CALOR → Alarms → Settings (firstHrs 8 h).

## Example shutdown
Mass Wire and Steels Pvt. Ltd. · Bhiwadi · Heat treatment
Furnace shutdown checksheet | [5 empty] | Form F-HT-03A · Rev 0
Ref.: WI-HT-03 Shut-down
| Furnace | F-02 |  |  | Date | 2026-10-24
| Shift | C (22:00-06:00) |  |  | Type of shutdown | Holiday / weekend
| Reason | Diwali shutdown, 2 days (no orders)
Settings
Temperature tolerance ± °C |  | 10
No. | Check item | Critical | Applies to | Result | Value / reference | Checked by | Time | Applicable
A. Before stopping
1 | Production stop agreed and the reason recorded above | Yes | All | OK | Plan from Production Manager | R. Kumar | 22:00 | Yes
2 | Last batch identified in the daily production report (part, batch, last tray no.) [Last tray no.] | Yes | All | OK | Tray 58 (MW-4512 F2-2610-09) | R. Kumar | 22:05 | Yes
3 | Loading stopped; empty trays pushed to run the line out | Yes | All | OK | 25 empty trays | R. Kumar | 22:10 | Yes
4 | Line emptied of product, or the product left inside recorded below | Yes | All | OK | Line empty | S. Yadav | 2:15 | Yes
B. Stopping
5 | Burners shut down by the burner management sequence | Yes | All | OK |  | S. Yadav | 2:20 | Yes
6 | Gas isolation valves closed (and locked where required) | Yes | All | OK | Locked, tag 14 | S. Yadav | 2:25 | Yes
7 | Combustion air / exhaust left running as the furnace manual requires | No | All | OK |  | S. Yadav | 2:25 | Yes
8 | Controlled cooling chamber empty; air blower off | No | All | OK |  | R. Kumar | 2:30 | Yes
9 | Quench tank (water): tank covered, circulation as the procedure requires | No | F-01 | N/A |  | R. Kumar | 2:30 | No – N/A for F-02
10 | Quench tank (oil): circulation and cooling as the procedure requires, tank covered (fire risk) | Yes | F-02 | OK | Cooler off, cover on | R. Kumar | 2:35 | Yes
11 | Doors closed; pusher, extractor and rail transfer in a safe position | No | All | OK |  | R. Kumar | 2:40 | Yes
12 | SCADA recording kept running until the burners were off | Yes | All | OK |  | S. Yadav | 2:45 | Yes
C. After stopping
13 | Hearths, rails and tray positions checked for fallen parts once cool enough (trap points) | Yes | All | OK | No parts found | Maintenance fitter | 9:00 | Yes
14 | Shutdown recorded in CALOR → Process → Alarms; handover note to maintenance / the next shift | No | All | OK | OP-0015 | S. Yadav | 2:50 | Yes
Times and product left in the furnace
Loading stopped (last tray with product pushed in) |  | 2026-10-24 22:05
Last tray with product out of the tempering chamber |  | 2026-10-25 02:10
Burners off |  | 2026-10-25 02:20
Gas isolated |  | 2026-10-25 02:25
| Product left inside | Trays | Part / batch no. |  |  | Disposition / reaction
| Hardening chamber (13 positions) | 0
| Controlled cooling chamber (1) | 0
| Tempering chamber (12 positions) | 0
| Trays with product left inside, total | 0
| Product left inside: disposition recorded? | No product left inside
Summary (calculated)
Check items that apply to this furnace |  |  |  | 13
Answered (OK / Not OK / N/A) |  |  |  | 13
Critical items Not OK |  |  |  | 0
Other items Not OK |  |  |  | 0
Critical items not answered |  |  |  | 0
RESULT |  |  |  | SHUTDOWN COMPLETE
Remarks / Not OK items: action taken |  | Line run out with empty trays before stopping; no product left inside.
| Sign-off | Name |  | Signature |  | Date / time
| Furnace operator | R. Kumar
| Shift supervisor | S. Yadav
| HT Manager / Maintenance (handover) | Maintenance Head
Note on C10: CALOR default ±10 °C.