## Report
MASS WIRE AND STEELS PVT. LTD., BHIWADI
Daily production report: pusher furnace line
Format MWSPL-F-PROD-01 rev 00 · one workbook per furnace and production day · enter the trays in the Tray log, the pauses of the push cycle in Holds, set-value / push changes in Parameter changes.
Report identification |  | Production in this day (trays out of the tempering chamber) |  | Sign-off
Furnace | F-02 | Trays out (loaded and mixed) | 43 | Entered by (shift operator) | A. Kumar (example)
Production date (day of exit) | 2026-10-25 | Empty trays out (separators) | 2 | Shift in-charge: shift A
Production day from | 2026-10-25 08:00 | Pieces out | 1731 | Shift in-charge: shift B
Production day to | 2026-10-26 08:00 | Net weight out (kg, calculated) | 3875.4 | Shift in-charge: shift C
Report no. | PR-0001 | of which hardening & tempering (kg) | 1944 | Checked by (Production Manager)
Line start: first tray of the tray log enters | 2026-10-25 06:00 | of which isothermal annealing (kg) | 1344 | Approved on
Push time at the start (min) | 9 | of which normalizing (kg) | 587.4 | Remarks
|  | Rework trays out (re-heat-treatment) | 4
|  | Trays with a check flag | 0
|  | Push cycle on hold in the day (min) | 40
|  | Holds still open (no restart time) | 0
|  | Parameter changes in the day | 1
|  | Last tray out (calculated) | 2026-10-25 18:19
|  | Last tray out (actual, from the unloading) | 2026-10-25 18:22
|  | Difference actual − calculated (min) | 3
|  | Timing check | OK
Batches out in this day
See the Batches sheet: one row per part + batch + heat (rework separately), with trays, pieces and kg out in this day, entry, calculated and actual last tray out, weighed weight.
How to use this format
Yellow cells with blue text | Entries. Type or pick from the drop-down.
Grey cells with black text | Formulas: do not type over them (the gap of an isothermal annealing part on the Parts sheet is the one exception).
Example rows | Every sheet holds a few example rows (part numbers EX-…, names marked example). Delete them before the first real report.
1 · Parts | Copy each part from its process specification in force: process, pieces per tray, part weight, push time, gap between the chambers.
2 · Report | Furnace, production date, report no., the time the first tray of the tray log entered and the push time then.
3 · Tray log | One row per tray in the order the trays enter the hardening chamber, including empty separator trays. A mixed tray uses the second part columns. Type an actual entry time only for a tray that entered off the push cycle; change the push time on the tray from which it changed.
4 · Holds | Every pause of the push cycle (from, to, reason). The push timer stops during a hold: the formulas shift the following trays.
5 · Parameter changes | Set value, push, controlled cooling or quench changes with time, from / to and reason.
6 · Batches | One row per part + batch + heat; record the actual time the last tray of the batch left the tempering chamber and the weighed weight.
Line timing | Out of the hardening chamber = entry of the tray 13 positions later; out of the tempering chamber = entry of the tray 25 positions later + the gap (transfer 18 min for HT / normalizing, the controlled cooling cycle for isothermal annealing). Rows near the end of the log, without 25 trays after them, are estimated from the push time (Basis = estimate).
Production day | A tray counts in the day in which it leaves the tempering chamber, from 08:00 to 08:00 the next day, whichever day it was loaded.
N/A | "N/A" means not available: type it where a batch, heat or heat code is not known. It is an entry, not an identity: two N/A batches are not the same batch.
Note on B11: Entry time of the first row of the Tray log. Later trays follow the push time, the push changes in the Push column and the holds, unless an actual entry time is typed.

## Tray log
MASS WIRE AND STEELS PVT. LTD., BHIWADI
Tray log: one row per tray, in the order the trays enter the hardening chamber
Empty separator trays are rows too (type Empty). Times are calculated from the line start, the push time and the holds; type an actual entry only for a tray off the cycle.
Tray no. | Tray type | Actual entry (only if off cycle) | Push time from this tray (min) | Entry into hardening (calc) | Part no. 1 | Batch no. 1 | Heat no. 1 | Heat code 1 | Pieces 1 | Part no. 2 (mixed tray) | Batch no. 2 | Heat no. 2 | Pieces 2 | Process | Pieces per tray (spec) | Tray load (% of spec) | Net weight (kg) | Rework ref. (NCR / report) | Rework reason | Gap (min) | Out of hardening (calc) | Out of tempering (calc) | Basis | Production day (exit) | Note | Check flags
1 | Loaded |  | 9 | 2026-10-25 06:00 | EX-1001 | B-102 | H-5521 | C7 | 60 |  |  |  |  | HT | 60 | 100% | 108 |  |  | 18 | 2026-10-25 08:01 | 2026-10-25 10:59 | line | 2026-10-25 | Example rows: delete before use
2 | Loaded |  | 9 | 2026-10-25 06:09 | EX-1001 | B-102 | H-5521 | C7 | 60 |  |  |  |  | HT | 60 | 100% | 108 |  |  | 18 | 2026-10-25 08:11 | 2026-10-25 11:09 | line | 2026-10-25
3 | Loaded |  | 9 | 2026-10-25 06:18 | EX-1001 | B-102 | H-5521 | C7 | 60 |  |  |  |  | HT | 60 | 100% | 108 |  |  | 18 | 2026-10-25 08:21 | 2026-10-25 11:19 | line | 2026-10-25
4 | Loaded |  | 9 | 2026-10-25 06:27 | EX-1001 | B-102 | H-5521 | C7 | 60 |  |  |  |  | HT | 60 | 100% | 108 |  |  | 18 | 2026-10-25 08:31 | 2026-10-25 11:29 | line | 2026-10-25
5 | Loaded |  | 9 | 2026-10-25 06:36 | EX-1001 | B-102 | H-5521 | C7 | 60 |  |  |  |  | HT | 60 | 100% | 108 |  |  | 18 | 2026-10-25 08:41 | 2026-10-25 11:39 | line | 2026-10-25
6 | Loaded |  | 9 | 2026-10-25 06:45 | EX-1001 | B-102 | H-5521 | C7 | 60 |  |  |  |  | HT | 60 | 100% | 108 |  |  | 18 | 2026-10-25 08:51 | 2026-10-25 11:49 | line | 2026-10-25
7 | Loaded |  | 9 | 2026-10-25 06:54 | EX-1001 | B-102 | H-5521 | C7 | 60 |  |  |  |  | HT | 60 | 100% | 108 |  |  | 18 | 2026-10-25 09:41 | 2026-10-25 11:59 | line | 2026-10-25
8 | Loaded |  | 9 | 2026-10-25 07:03 | EX-1001 | B-102 | H-5521 | C7 | 60 |  |  |  |  | HT | 60 | 100% | 108 |  |  | 18 | 2026-10-25 09:51 | 2026-10-25 12:09 | line | 2026-10-25
9 | Loaded |  | 9 | 2026-10-25 07:12 | EX-1001 | B-102 | H-5521 | C7 | 60 |  |  |  |  | HT | 60 | 100% | 108 |  |  | 18 | 2026-10-25 10:01 | 2026-10-25 12:19 | line | 2026-10-25
10 | Loaded |  | 10 | 2026-10-25 07:21 | EX-1001 | B-102 | H-5521 | C7 | 60 |  |  |  |  | HT | 60 | 100% | 108 |  |  | 18 | 2026-10-25 10:11 | 2026-10-25 12:29 | line | 2026-10-25 | Push changed 9 → 10 min (example)
11 | Loaded |  | 10 | 2026-10-25 07:31 | EX-1001 | B-102 | H-5521 | C7 | 60 |  |  |  |  | HT | 60 | 100% | 108 |  |  | 18 | 2026-10-25 10:21 | 2026-10-25 12:39 | line | 2026-10-25
12 | Loaded |  | 10 | 2026-10-25 07:41 | EX-1001 | B-102 | H-5521 | C7 | 60 |  |  |  |  | HT | 60 | 100% | 108 |  |  | 18 | 2026-10-25 10:31 | 2026-10-25 12:49 | line | 2026-10-25
13 | Loaded |  | 10 | 2026-10-25 07:51 | EX-1001 | B-102 | H-5521 | C7 | 60 |  |  |  |  | HT | 60 | 100% | 108 |  |  | 18 | 2026-10-25 10:41 | 2026-10-25 12:59 | line | 2026-10-25
14 | Loaded |  | 10 | 2026-10-25 08:01 | EX-1001 | B-102 | H-5521 | C7 | 60 |  |  |  |  | HT | 60 | 100% | 108 |  |  | 18 | 2026-10-25 10:51 | 2026-10-25 13:09 | line | 2026-10-25
15 | Empty |  | 10 | 2026-10-25 08:11 | [12 empty] | 0 |  |  | 18 | 2026-10-25 11:01 | 2026-10-25 13:19 | line | 2026-10-25
16 | Loaded |  | 10 | 2026-10-25 08:21 | EX-3001 | B-215 | H-5590 | N/A | 30 |  |  |  |  | NORM | 30 | 100% | 66 |  |  | 18 | 2026-10-25 11:11 | 2026-10-25 13:29 | line | 2026-10-25
17 | Loaded |  | 10 | 2026-10-25 08:31 | EX-3001 | B-215 | H-5590 | N/A | 30 |  |  |  |  | NORM | 30 | 100% | 66 |  |  | 18 | 2026-10-25 11:21 | 2026-10-25 13:39 | line | 2026-10-25
18 | Loaded |  | 10 | 2026-10-25 08:41 | EX-3001 | B-215 | H-5590 | N/A | 30 |  |  |  |  | NORM | 30 | 100% | 66 |  |  | 18 | 2026-10-25 11:31 | 2026-10-25 13:49 | line | 2026-10-25
19 | Loaded |  | 10 | 2026-10-25 08:51 | EX-3001 | B-215 | H-5590 | N/A | 30 |  |  |  |  | NORM | 30 | 100% | 66 |  |  | 18 | 2026-10-25 11:41 | 2026-10-25 13:59 | line | 2026-10-25
20 | Loaded |  | 10 | 2026-10-25 09:41 | EX-3001 | B-215 | H-5590 | N/A | 30 |  |  |  |  | NORM | 30 | 100% | 66 |  |  | 18 | 2026-10-25 11:51 | 2026-10-25 14:09 | line | 2026-10-25
21 | Loaded |  | 10 | 2026-10-25 09:51 | EX-3001 | B-215 | H-5590 | N/A | 30 |  |  |  |  | NORM | 30 | 100% | 66 |  |  | 18 | 2026-10-25 12:01 | 2026-10-25 14:19 | estimate | 2026-10-25
22 | Loaded |  | 10 | 2026-10-25 10:01 | EX-3001 | B-215 | H-5590 | N/A | 30 |  |  |  |  | NORM | 30 | 100% | 66 |  |  | 18 | 2026-10-25 12:11 | 2026-10-25 14:29 | estimate | 2026-10-25
23 | Loaded |  | 10 | 2026-10-25 10:11 | EX-3001 | B-215 | H-5590 | N/A | 30 |  |  |  |  | NORM | 30 | 100% | 66 |  |  | 18 | 2026-10-25 12:21 | 2026-10-25 14:39 | estimate | 2026-10-25
24 | Mixed |  | 10 | 2026-10-25 10:21 | EX-3001 | B-215 | H-5590 | N/A | 12 | EX-3001 | B-216 | H-5591 | 15 | NORM | 30 | 90% | 59.4 |  |  | 18 | 2026-10-25 12:31 | 2026-10-25 14:49 | estimate | 2026-10-25
25 | Empty |  | 10 | 2026-10-25 10:31 | [12 empty] | 0 |  |  | 18 | 2026-10-25 12:41 | 2026-10-25 14:59 | estimate | 2026-10-25
26 | Loaded |  | 10 | 2026-10-25 10:41 | EX-2001 | B-330 | H-5602 | G2 | 24 |  |  |  |  | IA | 24 | 100% | 84 |  |  | 7 | 2026-10-25 12:51 | 2026-10-25 14:58 | estimate | 2026-10-25
27 | Loaded |  | 10 | 2026-10-25 10:51 | EX-2001 | B-330 | H-5602 | G2 | 24 |  |  |  |  | IA | 24 | 100% | 84 |  |  | 7 | 2026-10-25 13:01 | 2026-10-25 15:08 | estimate | 2026-10-25
28 | Loaded |  | 10 | 2026-10-25 11:01 | EX-2001 | B-330 | H-5602 | G2 | 24 |  |  |  |  | IA | 24 | 100% | 84 |  |  | 7 | 2026-10-25 13:11 | 2026-10-25 15:18 | estimate | 2026-10-25
29 | Loaded |  | 10 | 2026-10-25 11:11 | EX-2001 | B-330 | H-5602 | G2 | 24 |  |  |  |  | IA | 24 | 100% | 84 |  |  | 7 | 2026-10-25 13:21 | 2026-10-25 15:28 | estimate | 2026-10-25
30 | Loaded |  | 10 | 2026-10-25 11:21 | EX-2001 | B-330 | H-5602 | G2 | 24 |  |  |  |  | IA | 24 | 100% | 84 |  |  | 7 | 2026-10-25 13:31 | 2026-10-25 15:38 | estimate | 2026-10-25
31 | Loaded |  | 10 | 2026-10-25 11:31 | EX-2001 | B-330 | H-5602 | G2 | 24 |  |  |  |  | IA | 24 | 100% | 84 |  |  | 7 | 2026-10-25 13:41 | 2026-10-25 15:48 | estimate | 2026-10-25
32 | Loaded |  | 10 | 2026-10-25 11:41 | EX-2001 | B-330 | H-5602 | G2 | 24 |  |  |  |  | IA | 24 | 100% | 84 |  |  | 7 | 2026-10-25 13:51 | 2026-10-25 15:58 | estimate | 2026-10-25
33 | Loaded |  | 10 | 2026-10-25 11:51 | EX-2001 | B-330 | H-5602 | G2 | 24 |  |  |  |  | IA | 24 | 100% | 84 |  |  | 7 | 2026-10-25 14:01 | 2026-10-25 16:08 | estimate | 2026-10-25
34 | Loaded |  | 10 | 2026-10-25 12:01 | EX-2001 | B-330 | H-5602 | G2 | 24 |  |  |  |  | IA | 24 | 100% | 84 |  |  | 7 | 2026-10-25 14:11 | 2026-10-25 16:18 | estimate | 2026-10-25
35 | Loaded |  | 10 | 2026-10-25 12:11 | EX-2001 | B-330 | H-5602 | G2 | 24 |  |  |  |  | IA | 24 | 100% | 84 |  |  | 7 | 2026-10-25 14:21 | 2026-10-25 16:28 | estimate | 2026-10-25
36 | Loaded |  | 10 | 2026-10-25 12:21 | EX-2001 | B-330 | H-5602 | G2 | 24 |  |  |  |  | IA | 24 | 100% | 84 |  |  | 7 | 2026-10-25 14:31 | 2026-10-25 16:38 | estimate | 2026-10-25
37 | Loaded |  | 10 | 2026-10-25 12:31 | EX-2001 | B-330 | H-5602 | G2 | 24 |  |  |  |  | IA | 24 | 100% | 84 |  |  | 7 | 2026-10-25 14:41 | 2026-10-25 16:48 | estimate | 2026-10-25
38 | Loaded |  | 10 | 2026-10-25 12:41 | EX-2001 | B-330 | H-5602 | G2 | 24 |  |  |  |  | IA | 24 | 100% | 84 |  |  | 7 | 2026-10-25 14:51 | 2026-10-25 16:58 | estimate | 2026-10-25
39 | Loaded |  | 10 | 2026-10-25 12:51 | EX-2001 | B-330 | H-5602 | G2 | 24 |  |  |  |  | IA | 24 | 100% | 84 |  |  | 7 | 2026-10-25 15:01 | 2026-10-25 17:08 | estimate | 2026-10-25
40 | Loaded |  | 10 | 2026-10-25 13:01 | EX-2001 | B-330 | H-5602 | G2 | 24 |  |  |  |  | IA | 24 | 100% | 84 |  |  | 7 | 2026-10-25 15:11 | 2026-10-25 17:18 | estimate | 2026-10-25
41 | Loaded |  | 10 | 2026-10-25 13:11 | EX-2001 | B-330 | H-5602 | G2 | 24 |  |  |  |  | IA | 24 | 100% | 84 |  |  | 7 | 2026-10-25 15:21 | 2026-10-25 17:28 | estimate | 2026-10-25
42 | Loaded |  | 10 | 2026-10-25 13:21 | EX-1001 | B-103 | H-5521 | C7 | 60 |  |  |  |  | HT | 60 | 100% | 108 | NCR-0044 | Re-temper: hardness above 52 HRC | 18 | 2026-10-25 15:31 | 2026-10-25 17:49 | estimate | 2026-10-25
43 | Loaded |  | 10 | 2026-10-25 13:31 | EX-1001 | B-103 | H-5521 | C7 | 60 |  |  |  |  | HT | 60 | 100% | 108 | NCR-0044 | Re-temper: hardness above 52 HRC | 18 | 2026-10-25 15:41 | 2026-10-25 17:59 | estimate | 2026-10-25
44 | Loaded |  | 10 | 2026-10-25 13:41 | EX-1001 | B-103 | H-5521 | C7 | 60 |  |  |  |  | HT | 60 | 100% | 108 | NCR-0044 | Re-temper: hardness above 52 HRC | 18 | 2026-10-25 15:51 | 2026-10-25 18:09 | estimate | 2026-10-25
45 | Loaded |  | 10 | 2026-10-25 13:51 | EX-1001 | B-103 | H-5521 | C7 | 60 |  |  |  |  | HT | 60 | 100% | 108 | NCR-0044 | Re-temper: hardness above 52 HRC | 18 | 2026-10-25 16:01 | 2026-10-25 18:19 | estimate | 2026-10-25
Formulas:
Entry into hardening (calc) = IF([Tray type]="","",IF([Actual entry (only if off cycle)]<>"",[Actual entry (only if off cycle)],Report!$B11))
Entry into hardening (calc) = IF([Tray type]="","",IF([Actual entry (only if off cycle)]<>"",[Actual entry (only if off cycle)],[Entry into hardening (calc), row above]+[Push time from this tray (min), row above]/1440+SUMIFS(Holds!$F7:F46,Holds!$B7:B46,">="&[Entry into hardening (calc), row above],Holds!$B7:B46,"<"&[Entry into hardening (calc), row above]+[Push time from this tray (min), row above]/1440)/1440))
Out of hardening (calc) = IF([Tray type]="","",IF(INDEX(E7:E336,ROW()-6+Settings!$B7)<>"",INDEX(E7:E336,ROW()-6+Settings!$B7),[Entry into hardening (calc)]+Settings!$B7*[Push time from this tray (min)]/1440))
Out of tempering (calc) = IF([Tray type]="","",IF(INDEX(E7:E336,ROW()-6+Settings!$B7+Settings!$B8)<>"",INDEX(E7:E336,ROW()-6+Settings!$B7+Settings!$B8),[Entry into hardening (calc)]+(Settings!$B7+Settings!$B8)*[Push time from this tray (min)]/1440)+[Gap (min)]/1440)
Production day (exit) = IF([Tray type]="","",INT([Out of tempering (calc)]-Settings!$B6))
Note on C6: Only for a tray that entered off the push cycle (e.g. the first tray after a stop). Later trays follow from this time.
Note on D6: The push time in force from this tray on. It repeats the row above; type a new value on the first tray of a push change (also record it on the Parameter changes sheet).
Note on X6: line = from the entry of the tray 25 positions later (as on the furnace); estimate = fewer than 25 trays after it in the log, calculated from the push time without holds. Re-check in the next day's workbook.

## Holds
MASS WIRE AND STEELS PVT. LTD., BHIWADI
Push cycle on hold
Every pause of the push cycle. The push timer stops during the hold: the trays after it enter that much later (Tray log).
No. | On hold from | Restarted at | Reason | Reference (alarm record, NCR) | Duration (min) | By | Note
1 | 2026-10-25 09:00 | 2026-10-25 09:40 | Quench media out of limits | OP-0012 | 40 | Shift B in-charge (example) | Oil temperature 82 °C; cooler restarted (example)

## Parameter changes
MASS WIRE AND STEELS PVT. LTD., BHIWADI
Process parameter changes
Changes made while trays were in the furnace. A push change is also typed in the Push column of the Tray log, on the first tray it applies to.
No. | Changed at | Parameter | Zone | From | To | Reason | By | Approved by
1 | 2026-10-25 08:15 | Push time | All zones | 9 | 10 | Load of EX-3001 (example) | Shift B in-charge (example) | HT Manager (example)

## Batches
MASS WIRE AND STEELS PVT. LTD., BHIWADI
Batches: part + batch + heat (rework separately)
Trays, pieces and weight are counted from the Tray log (both part columns). Record the actual exit of the last tray and the weighed weight.
Part no. | Batch no. | Heat no. | Rework? (Y / blank) | Process | Trays | Pieces | Net weight calc (kg) | Pieces out in the report day | First tray entry (calc) | Last tray out (calc) | Last tray out (actual) | Difference (min) | Weighed (kg) | Weighed vs calc | Check | Note
EX-1001 | B-102 | H-5521 |  | HT | 14 | 840 | 1512 | 840 | 2026-10-25 06:00 | 2026-10-25 13:09 | 2026-10-25 13:12 | 3 | 1490 | -1.455% |  | Example rows: delete before use
EX-3001 | B-215 | H-5590 |  | NORM | 9 | 252 | 554.4 | 252 | 2026-10-25 08:21 | 2026-10-25 14:49
EX-3001 | B-216 | H-5591 |  | NORM | 1 | 15 | 33 | 15
EX-2001 | B-330 | H-5602 |  | IA | 16 | 384 | 1344 | 384 | 2026-10-25 10:41 | 2026-10-25 17:28
EX-1001 | B-103 | H-5521 | Y | HT | 4 | 240 | 432 | 240 | 2026-10-25 13:21 | 2026-10-25 18:19
Note on J6: Counted from the part 1 column of the tray log (the batch's own trays); a batch only in the second column of mixed trays shows no time.

## Settings
MASS WIRE AND STEELS PVT. LTD., BHIWADI
Settings and lists
Site rules used by the formulas. Confirm against the process specifications in force; change only with the HT Manager's approval.
Setting | Value | Unit | Source / note
Production day starts at | 8:00 | hh:mm | Plant rule: a tray counts in the day in which it leaves the tempering chamber, from 08:00 to 08:00 the next day.
Hardening chamber tray positions | 13 | trays | Plant layout (5 / 4 / 4 per zone). At each push the 13th tray leaves the hardening chamber.
Tempering chamber tray positions | 12 | trays | Plant layout (4 / 4 / 4 per zone). Leaves at the push that brings the 26th position.
Transfer hardening → tempering (HT, normalizing) | 18 | min | Measured and confirmed: push 9 min, out of hardening 06:03, into tempering 06:21.
Maximum net load per tray | 200 | kg | HK-grade cast trays, maximum 200 kg.
Exit time tolerance (actual vs calculated) | 5 | min | Site rule: a larger difference means the timing in the report is off (start, push, push changes, holds).
Drop-down lists (add entries at the end of a column)
Furnace | Tray type | Process | Hold reason | Parameter | Zone
F-01 | Loaded | HT | Quench media out of limits | Push time | Zone 1
F-02 | Mixed | IA | Temperature excursion / alarm | Hardening set value | Zone 2
F-03 | Empty | NORM | Burner / flame failure | Tempering set value | Zone 3
F-04 |  |  | Power failure | Controlled cooling | All zones
|  |  | Pusher / extractor breakdown | Quench (temperature / agitation)
|  |  | Controlled cooling fault | Dip time
|  |  | Material not available | Other
Planned stop / maintenance
Other

## Parts
MASS WIRE AND STEELS PVT. LTD., BHIWADI
Parts and specifications in force
One row per part: copy from the process specification in force (MWSPL-QP-SPEC-01). The tray log and the batches look the values up by part number.
Part no. | Part name | Process (HT / IA / NORM) | Specification (no. / rev) | Pieces per tray | Part weight (kg) | Push time (min) | Gap hardening → tempering (min) | Hardening set Z1 / Z2 / Z3 (°C) | Tempering set Z1 / Z2 / Z3 (°C) | Note
EX-1001 | Example shaft | HT | PS-0001 rev 1 | 60 | 1.8 | 9 | 18 | 840 / 870 / 870 | 560 / 580 / 580 | Example: oil quench on F-02.
EX-2001 | Example gear blank | IA | PS-0002 rev 0 | 24 | 3.5 | 9 | 7 | 880 / 920 / 920 | 640 / 650 / 650 | Example: controlled cooling cycle 7 min (cooling + transfers) within the push.
EX-3001 | Example flange | NORM | PS-0003 rev 0 | 30 | 2.2 | 9 | 18 | 720 / 740 / 740 | 880 / 900 / 900 | Example: preheat in the hardening chamber, austenitize in the tempering chamber.
Note on H5: HT and normalizing: the fixed transfer from Settings (formula). Isothermal annealing: type the controlled cooling cycle (cooling time + transfers, minutes) over the formula.